## Repeatability
LWD #:
6707
STATE OF NEBRASKA DEPARTMENT OF TRANSPORTATION |  |  |  |  | TECHNICIAN:
DEPARTMENT OF ROADS |  |  |  |  | Mark L
LWD REPEATABILITY MEASUREMENTS |  |  |  |  | DATE:
2015-04-02
PROCEDURE | DROP # | DEFLECTION RESULTS (mm) | REPEATABILITY CALCULATIONS
1. Place LWD device in designated testing location. | S1 | 0.452 | a.
2. Plug in cord from hand-held measuring instrument into load plate and turn on measuring instrument. | S2 | 0.453 | Smax - Smin < 0.04 mm
| S3 | 0.454
3. Ensure the "Preloading" setting is off: Press "Mode" and then press it again 4 times until the "Settings" option is selected and press "OK". Press "Mode" button 5 times until the "Preloading" setting is selected. Press OK to turn the "Preloading" setting off. | S4 | 0.45 | Smax= | 0.456
| S5 | 0.451 | Smin= | 0.45
| S6 | 0.451 | Smax - Smin= | 0.006 | (< .04 mm) | OK
| S7 | 0.456 | b.
4. Perform and record a total of 9 drops. | S8 | 0.455 | Smean= | 0.4528889
5. Repeat step #3 to turn the "Preloading" setting back on. | S9 | 0.454 | Smean - Si <0.02 mm
6. Record readings on spreadsheet under "Deflection Results.
7. If any result from calculations appear as "Not OK", repeat testing procedure. |  |  | S1 | 0.0008888889 | (< 0.02 mm) | OK
8. If after procedure is repeated and "Not OK" still appears, contact Branch Lab or Kessler Soils Engineering. |  |  | S2 | 0.0001111111 | (< 0.02 mm) | OK
|  |  | S3 | 0.001111111 | (< 0.02 mm) | OK
|  |  | S4 | 0.002888889 | (< 0.02 mm) | OK
CONSTRUCTION OFFICE LOCATION: |  |  | S5 | 0.001888889 | (< 0.02 mm) | OK
TEMPERATURE: |  |  | S6 | 0.001888889 | (< 0.02 mm) | OK
* NOTES: |  |  | S7 | 0.003111111 | (< 0.02 mm) | OK
|  |  | S8 | 0.002111111 | (< 0.02 mm) | OK
|  |  | S9 | 0.001111111 | (< 0.02 mm) | OK

## Instructions
LWD Field Test Sheets
1 | For Method of Compaction enter the type of equipment being used. (Sheepsfoot, steel drum, etc.)
2 | Sample Number is the lab identification of the particular soil
3 | Nebraska Group Index is a value your local lab should be providing based on PI, LL, and +200. If you don't have it, they can provide it for you.
4 | Maximum Deflection. Is the Target Deflection Value determined from control strip or provided from the lab (future)
5 | Moisture Limits. Enter the -3 and 2 values according to plans or special provisions. For example: for the top 3' of embankment
to receive concrete pavement the minimum moisture limit is -3% of optimum and the maximum moisture limit is +2% above optimum.
Make sure to put a negative (-) in front of the minumum value. A plus (+) is not required.
6 | Deflection Results. Record the 1st, 2nd, & 3rd drops after the seating drops. The Average Deflection (Sm) is auto calculated. It is important to record these, and not
just the average as these values can help you with troubleshooting results.
7 | Actual Moisture: If you are using a stove or oven to dry a sample, enter in the wet soil and dry soil weights and it will auto-calculate
the moisture content. If you are using a speedy or other device that doesn't use calculations you can enter in the final moisture manually.
8 | Test Results: Pass/Fail. This portion is auto-calculated based on if the moisture content is within the required range and if the
Average Deflection Value (Sm) is at or below the Maximum Deflection Value (DTV).
Questions: Call or email Nikolas Glennie
402-479-4752
nikolas.glennie@nebraska.gov
Repeatability Sheet
This sheet is to check LWD device to make sure it is working correctly.
| Follow procedure outlined in sheet or refer to Standard Test Method NDR T2385 |  | M&R Homepage | Left Click to get to M&R Homepage and then
Select "Standard Test Methods Manual"
On Page 10 click on NDR T 2385

## Control Strip Worksheet
Project # |  | Project Name: |  |  |  | LWD #:
Control # |  | Station:
STATE OF NEBRASKA DEPARTMENT OF TRANSPORTATION LWD CONTROL STRIP WORKSHEET | [5 empty] | TECHNICIAN:
DATE:
Type of Work: (embankment, subgrade,foundation course, backfill, soil-agg base, trench, etc.
NOTES: | % Moisture | Pass # | AVERAGE DEFLECTIONS (mm) | Minimum Deflection Per Pass | Percent Difference | DTV *
|  | 1 | 2 | 2
|  |  | 2.5 |  |  |  | 1.8
2.75
|  | 2 | 1.7 | 1.7
|  |  | 2.2 |  |  |  | 1.53
2.3
|  | 3 | 1.6 | 1.6 | 20
|  |  | 2.1 |  |  |  | 1.44
2.2
|  | 4 |  | 0
0
|  | 5 |  | 0
0
|  | 6 |  | 0
0
|  | 7 |  | 0
0
|  | 8 |  | 0
0
|  | 9 |  | 0
0
|  | 10 |  | 0
0
*DTV as calculated by multiplying by 1.10 x minimum deflection value when there is less than 10%
difference between 3 passes or by 1.10 x minimum deflection before values begin to increase.

## LWD Field Tests
Distribution | [6 empty] | PROJECT NUMBER:
1. Materials & Tests Division
2. District Engineer | [6 empty] | PROJECT NAME:
3. Project Manager
STATE OF NEBRASKA | [6 empty] | REPORT NUMBER:
DEPARTMENT OF TRANSPORTATION
WEEKLY REPORT OF MOISTURE AND DEFLECTION TESTS | [6 empty] | WEEK ENDING:
TYPE OF WORK: (embankment, subgrade, foundation course, soil-aggregate base, etc.) |  |  | Embankment |  |  | METHOD OF COMPACTION
[6 empty] | CLASS |  | TYPE
LWD GAUGE #: | [5 empty] | III |  | Sheepsfoot
TEST NUMBER | 1 |  | 2 |  | 3 | 4 | 5 | 6 | 7
Date
Sample Number
Nebraska Group Index (NGI)
Optimum Moisture
Maximum Deflection (mm)
Required Moisture Limits | -3 | 2
TEST LOCATION
Station
Feet Right of Left of CL
Depth Below Finish Grade
DEFLECTION RESULTS
S1 (mm) - First Drop
S2 (mm) - Second Drop
S3 (mm) - Third Drop
Sm (mm) - Average
Sm (mm) - Average
ACTUAL MOISTURE
Wet Weight (gms) A
Dry Weight (gms) B
Loss (gms) C= A-B
Moisture (%) = 100x(C/B)
Moisture (%) = 100x(C/B)
TEST RESULTS (Pass/Fail)
Pass/Fail
Remarks:
Inspector: |  |  |  | Approved (Project Manager):

## LWD Field Tests (2)
Distribution | [6 empty] | PROJECT NUMBER:
1. Materials & Tests Division
2. District Engineer | [6 empty] | PROJECT NAME:
3. Project Manager
STATE OF NEBRASKA | [6 empty] | REPORT NUMBER:
DEPARTMENT OF TRANSPORTATION
WEEKLY REPORT OF MOISTURE AND DEFLECTION TESTS | [6 empty] | WEEK ENDING:
TYPE OF WORK: (embankment, subgrade, foundation course, soil-aggregate base, etc.) |  |  | Embankment |  |  | METHOD OF COMPACTION
[6 empty] | CLASS |  | TYPE
LWD GAUGE #: | [5 empty] | III |  | Sheepsfoot
TEST NUMBER | 1 |  | 2 |  | 3 | 4 | 5 | 6 | 7
Date
Sample Number
Nebraska Group Index (NGI)
Optimum Moisture
Maximum Deflection (mm)
Required Moisture Limits | -3 | 2
TEST LOCATION
Station
Feet Right of Left of CL
Depth Below Finish Grade
DEFLECTION RESULTS
S1 (mm) - First Drop
S2 (mm) - Second Drop
S3 (mm) - Third Drop
Sm (mm) - Average
Sm (mm) - Average
ACTUAL MOISTURE
Wet Weight (gms) A
Dry Weight (gms) B
Loss (gms) C= A-B
Moisture (%) = 100x(C/B)
Moisture (%) = 100x(C/B)
TEST RESULTS (Pass/Fail)
Pass/Fail
Remarks:
Inspector: |  |  |  | Approved (Project Manager):

## LWD Field Tests (3)
Distribution | [6 empty] | PROJECT NUMBER:
1. Materials & Tests Division
2. District Engineer | [6 empty] | PROJECT NAME:
3. Project Manager
STATE OF NEBRASKA | [6 empty] | REPORT NUMBER:
DEPARTMENT OF TRANSPORTATION
WEEKLY REPORT OF MOISTURE AND DEFLECTION TESTS | [6 empty] | WEEK ENDING:
TYPE OF WORK: (embankment, subgrade, foundation course, soil-aggregate base, etc.) |  |  | Embankment |  |  | METHOD OF COMPACTION
[6 empty] | CLASS |  | TYPE
LWD GAUGE #: | [5 empty] | III |  | Sheepsfoot
TEST NUMBER | 1 |  | 2 |  | 3 | 4 | 5 | 6 | 7
Date
Sample Number
Nebraska Group Index (NGI)
Optimum Moisture
Maximum Deflection (mm)
Required Moisture Limits | -3 | 2
TEST LOCATION
Station
Feet Right of Left of CL
Depth Below Finish Grade
DEFLECTION RESULTS
S1 (mm) - First Drop
S2 (mm) - Second Drop
S3 (mm) - Third Drop
Sm (mm) - Average
Sm (mm) - Average
ACTUAL MOISTURE
Wet Weight (gms) A
Dry Weight (gms) B
Loss (gms) C= A-B
Moisture (%) = 100x(C/B)
Moisture (%) = 100x(C/B)
TEST RESULTS (Pass/Fail)
Pass/Fail
Remarks:
Inspector: |  |  |  | Approved (Project Manager):

## LWD Field Tests (4)
Distribution | [6 empty] | PROJECT NUMBER:
1. Materials & Tests Division
2. District Engineer | [6 empty] | PROJECT NAME:
3. Project Manager
STATE OF NEBRASKA | [6 empty] | REPORT NUMBER:
DEPARTMENT OF TRANSPORTATION
WEEKLY REPORT OF MOISTURE AND DEFLECTION TESTS | [6 empty] | WEEK ENDING:
TYPE OF WORK: (embankment, subgrade, foundation course, soil-aggregate base, etc.) |  |  | Embankment |  |  | METHOD OF COMPACTION
[6 empty] | CLASS |  | TYPE
LWD GAUGE #: | [5 empty] | III |  | Sheepsfoot
TEST NUMBER | 1 |  | 2 |  | 3 | 4 | 5 | 6 | 7
Date
Sample Number
Nebraska Group Index (NGI)
Optimum Moisture
Maximum Deflection (mm)
Required Moisture Limits | -3 | 2
TEST LOCATION
Station
Feet Right of Left of CL
Depth Below Finish Grade
DEFLECTION RESULTS
S1 (mm) - First Drop
S2 (mm) - Second Drop
S3 (mm) - Third Drop
Sm (mm) - Average
Sm (mm) - Average
ACTUAL MOISTURE
Wet Weight (gms) A
Dry Weight (gms) B
Loss (gms) C= A-B
Moisture (%) = 100x(C/B)
Moisture (%) = 100x(C/B)
TEST RESULTS (Pass/Fail)
Pass/Fail
Remarks:
Inspector: |  |  |  | Approved (Project Manager):

## LWD Field Tests (5)
Distribution | [6 empty] | PROJECT NUMBER:
1. Materials & Tests Division
2. District Engineer | [6 empty] | PROJECT NAME:
3. Project Manager
STATE OF NEBRASKA | [6 empty] | REPORT NUMBER:
DEPARTMENT OF TRANSPORTATION
WEEKLY REPORT OF MOISTURE AND DEFLECTION TESTS | [6 empty] | WEEK ENDING:
TYPE OF WORK: (embankment, subgrade, foundation course, soil-aggregate base, etc.) |  |  | Embankment |  |  | METHOD OF COMPACTION
[6 empty] | CLASS |  | TYPE
LWD GAUGE #: | [5 empty] | III |  | Sheepsfoot
TEST NUMBER | 1 |  | 2 |  | 3 | 4 | 5 | 6 | 7
Date
Sample Number
Nebraska Group Index (NGI)
Optimum Moisture
Maximum Deflection (mm)
Required Moisture Limits | -3 | 2
TEST LOCATION
Station
Feet Right of Left of CL
Depth Below Finish Grade
DEFLECTION RESULTS
S1 (mm) - First Drop
S2 (mm) - Second Drop
S3 (mm) - Third Drop
Sm (mm) - Average
Sm (mm) - Average
ACTUAL MOISTURE
Wet Weight (gms) A
Dry Weight (gms) B
Loss (gms) C= A-B
Moisture (%) = 100x(C/B)
Moisture (%) = 100x(C/B)
TEST RESULTS (Pass/Fail)
Pass/Fail
Remarks:
Inspector: |  |  |  | Approved (Project Manager):

## LWD Field Tests (6)
Distribution | [6 empty] | PROJECT NUMBER:
1. Materials & Tests Division
2. District Engineer | [6 empty] | PROJECT NAME:
3. Project Manager
STATE OF NEBRASKA | [6 empty] | REPORT NUMBER:
DEPARTMENT OF TRANSPORTATION
WEEKLY REPORT OF MOISTURE AND DEFLECTION TESTS | [6 empty] | WEEK ENDING:
TYPE OF WORK: (embankment, subgrade, foundation course, soil-aggregate base, etc.) |  |  | Embankment |  |  | METHOD OF COMPACTION
[6 empty] | CLASS |  | TYPE
LWD GAUGE #: | [5 empty] | III |  | Sheepsfoot
TEST NUMBER | 1 |  | 2 |  | 3 | 4 | 5 | 6 | 7
Date
Sample Number
Nebraska Group Index (NGI)
Optimum Moisture
Maximum Deflection (mm)
Required Moisture Limits | -3 | 2
TEST LOCATION
Station
Feet Right of Left of CL
Depth Below Finish Grade
DEFLECTION RESULTS
S1 (mm) - First Drop
S2 (mm) - Second Drop
S3 (mm) - Third Drop
Sm (mm) - Average
Sm (mm) - Average
ACTUAL MOISTURE
Wet Weight (gms) A
Dry Weight (gms) B
Loss (gms) C= A-B
Moisture (%) = 100x(C/B)
Moisture (%) = 100x(C/B)
TEST RESULTS (Pass/Fail)
Pass/Fail
Remarks:
Inspector: |  |  |  | Approved (Project Manager):

## LWD Field Tests (7)
Distribution | [6 empty] | PROJECT NUMBER:
1. Materials & Tests Division
2. District Engineer | [6 empty] | PROJECT NAME:
3. Project Manager
STATE OF NEBRASKA | [6 empty] | REPORT NUMBER:
DEPARTMENT OF TRANSPORTATION
WEEKLY REPORT OF MOISTURE AND DEFLECTION TESTS | [6 empty] | WEEK ENDING:
TYPE OF WORK: (embankment, subgrade, foundation course, soil-aggregate base, etc.) |  |  | Embankment |  |  | METHOD OF COMPACTION
[6 empty] | CLASS |  | TYPE
LWD GAUGE #: | [5 empty] | III |  | Sheepsfoot
TEST NUMBER | 1 |  | 2 |  | 3 | 4 | 5 | 6 | 7
Date
Sample Number
Nebraska Group Index (NGI)
Optimum Moisture
Maximum Deflection (mm)
Required Moisture Limits | -3 | 2
TEST LOCATION
Station
Feet Right of Left of CL
Depth Below Finish Grade
DEFLECTION RESULTS
S1 (mm) - First Drop
S2 (mm) - Second Drop
S3 (mm) - Third Drop
Sm (mm) - Average
Sm (mm) - Average
ACTUAL MOISTURE
Wet Weight (gms) A
Dry Weight (gms) B
Loss (gms) C= A-B
Moisture (%) = 100x(C/B)
Moisture (%) = 100x(C/B)
TEST RESULTS (Pass/Fail)
Pass/Fail
Remarks:
Inspector: |  |  |  | Approved (Project Manager):

## LWD Field Tests (8)
Distribution | [6 empty] | PROJECT NUMBER:
1. Materials & Tests Division
2. District Engineer | [6 empty] | PROJECT NAME:
3. Project Manager
STATE OF NEBRASKA | [6 empty] | REPORT NUMBER:
DEPARTMENT OF TRANSPORTATION
WEEKLY REPORT OF MOISTURE AND DEFLECTION TESTS | [6 empty] | WEEK ENDING:
TYPE OF WORK: (embankment, subgrade, foundation course, soil-aggregate base, etc.) |  |  | Embankment |  |  | METHOD OF COMPACTION
[6 empty] | CLASS |  | TYPE
LWD GAUGE #: | [5 empty] | III |  | Sheepsfoot
TEST NUMBER | 1 |  | 2 |  | 3 | 4 | 5 | 6 | 7
Date
Sample Number
Nebraska Group Index (NGI)
Optimum Moisture
Maximum Deflection (mm)
Required Moisture Limits | -3 | 2
TEST LOCATION
Station
Feet Right of Left of CL
Depth Below Finish Grade
DEFLECTION RESULTS
S1 (mm) - First Drop
S2 (mm) - Second Drop
S3 (mm) - Third Drop
Sm (mm) - Average
Sm (mm) - Average
ACTUAL MOISTURE
Wet Weight (gms) A
Dry Weight (gms) B
Loss (gms) C= A-B
Moisture (%) = 100x(C/B)
Moisture (%) = 100x(C/B)
TEST RESULTS (Pass/Fail)
Pass/Fail
Remarks:
Inspector: |  |  |  | Approved (Project Manager):

## LWD Field Tests (9)
Distribution | [6 empty] | PROJECT NUMBER:
1. Materials & Tests Division
2. District Engineer | [6 empty] | PROJECT NAME:
3. Project Manager
STATE OF NEBRASKA | [6 empty] | REPORT NUMBER:
DEPARTMENT OF TRANSPORTATION
WEEKLY REPORT OF MOISTURE AND DEFLECTION TESTS | [6 empty] | WEEK ENDING:
TYPE OF WORK: (embankment, subgrade, foundation course, soil-aggregate base, etc.) |  |  | Embankment |  |  | METHOD OF COMPACTION
[6 empty] | CLASS |  | TYPE
LWD GAUGE #: | [5 empty] | III |  | Sheepsfoot
TEST NUMBER | 1 |  | 2 |  | 3 | 4 | 5 | 6 | 7
Date
Sample Number
Nebraska Group Index (NGI)
Optimum Moisture
Maximum Deflection (mm)
Required Moisture Limits | -3 | 2
TEST LOCATION
Station
Feet Right of Left of CL
Depth Below Finish Grade
DEFLECTION RESULTS
S1 (mm) - First Drop
S2 (mm) - Second Drop
S3 (mm) - Third Drop
Sm (mm) - Average
Sm (mm) - Average
ACTUAL MOISTURE
Wet Weight (gms) A
Dry Weight (gms) B
Loss (gms) C= A-B
Moisture (%) = 100x(C/B)
Moisture (%) = 100x(C/B)
TEST RESULTS (Pass/Fail)
Pass/Fail
Remarks:
Inspector: |  |  |  | Approved (Project Manager):

## LWD Field Tests (10)
Distribution | [6 empty] | PROJECT NUMBER:
1. Materials & Tests Division
2. District Engineer | [6 empty] | PROJECT NAME:
3. Project Manager
STATE OF NEBRASKA | [6 empty] | REPORT NUMBER:
DEPARTMENT OF TRANSPORTATION
WEEKLY REPORT OF MOISTURE AND DEFLECTION TESTS | [6 empty] | WEEK ENDING:
TYPE OF WORK: (embankment, subgrade, foundation course, soil-aggregate base, etc.) |  |  | Embankment |  |  | METHOD OF COMPACTION
[6 empty] | CLASS |  | TYPE
LWD GAUGE #: | [5 empty] | III |  | Sheepsfoot
TEST NUMBER | 1 |  | 2 |  | 3 | 4 | 5 | 6 | 7
Date
Sample Number
Nebraska Group Index (NGI)
Optimum Moisture
Maximum Deflection (mm)
Required Moisture Limits | -3 | 2
TEST LOCATION
Station
Feet Right of Left of CL
Depth Below Finish Grade
DEFLECTION RESULTS
S1 (mm) - First Drop
S2 (mm) - Second Drop
S3 (mm) - Third Drop
Sm (mm) - Average
Sm (mm) - Average
ACTUAL MOISTURE
Wet Weight (gms) A
Dry Weight (gms) B
Loss (gms) C= A-B
Moisture (%) = 100x(C/B)
Moisture (%) = 100x(C/B)
TEST RESULTS (Pass/Fail)
Pass/Fail
Remarks:
Inspector: |  |  |  | Approved (Project Manager):